## dimensions
Foil | Diameter (mm) | Uncertainty | Thickness (mm) | Uncertainty | Weight (g) | Uncertainty | Volume [cm^3] | Volume Uncertainty | Density (g/cm^3) | Density Uncertainty | Elemental Purity | Note
Zr2 | 49.9 | 0.05 | 1.036 | 0.002 | 13.189 | 0.002 | 2.026053 | 0.004406769 | 6.509894 | 0.01419373 | 0.9885
In2 | 50.15 | 0.1 | 1.021 | 0.005 | 14.326 | 0.002 | 2.016775 | 0.01066382 | 7.103629 | 0.03757395 | 0.99999
Ni2 | 49.5 | 0.1 | 1 | 0.003 | 16.934 | 0.002 | 1.924422 | 0.006960242 | 8.799785 | 0.031844 | 0.9898
Au2 | 49.35 | 0.1 | 0.094 | 0.003 | 3.298 | 0.002 | 0.179801 | 0.005749884 | 18.34304 | 0.5867006 | 0.999 | impurity questionable
Al2 | 50 | 0.1 | 1.013 | 0.003 | 5.306 | 0.002 | 1.989021 | 0.007107928 | 2.667723 | 0.00958621 | 0.99999

## gammas
foil | Reaction | Energies (keV) | Peak Centroid | Peak FWHM | Chi-squared | C | uncertainty | t_1/2 | l | ∆t_j | ∆t_c | ϵ(E_γ ) | f_l | I_γ | A_0
Zr
In | In-115(n,n')In-115M | 336.241 | 336.24 | 2.15 | 3.54 | 135438 | 377 | 16149.6 | 4.292039e-05 | 3536 | 2809 | 0.02513625 | 0.996084 | 0.99999 | 0.0515809
In | In-115(n,γ)In-116M | 1293.4 | 1291.925 | 2.39 | 2.86 | 76908.4 | 389.7 | 3257.4 | 0.0002127915 | 3536 | 2809 | 0.0576912 | 0.996084 | 0.99999 | 0.2443724
Ni | Ni-58(n,2n)Ni-57 | 1377.63 | 1377.59 | 7.06 | 1.63 | 7488 | 91.3 | 128160 | 5.408452e-06 | 24337 | 44067 | 0.06055603 | 0.9998412 | 0.9898 | 0.0007511846
Au | Au-197(n,γ)Au-196 | 355.7 | 355.7 | 1.36 | 1.53 | 11167.4 | 107.4 | 532820.16 | 1.300903e-06 | 7399 | 8500 | 0.02579809 | 0.9998824 | 0.999 | 0.001543732
Au | Au-197(n,2n)Au-196 | 411.8 | 411.76 | 1.36 | 1.48 | 8780.3 | 95.2 | 532820.16 | 1.300903e-06 | 7399 | 8500 | 0.02770617 | 0.9998824 | 0.999 | 0.001093973
Al | Al-27(n,p)Mg-27 | 843.76 | 843.51 | 4.53 | 1.68 | 19825.9 | 145.3 | 567.48 | 0.001221448 | 602 | 2789 | 0.04239802 | 0.9992829 | 0.99999 | 0.1067127
Al | Al-27(n,p)Na-24 | 1368.63 | 1368.2 | 6.39 | 1.87 | 10738.4 | 105.5 | 53852.4 | 1.287124e-05 | 602 | 2789 | 0.06024993 | 0.9992829 | 0.99999 | 0.0118655
| efficiency calibration equation | [5 empty] | Foil | Line | Correction Factor
| 9.833e-12 x + 3.205e-08 x+3.398e-05 x + 0.0137 | [5 empty] | Al | 1368.63 | 0.049890469
[7 empty] | Au | 355.7 | 0.044911521
[7 empty] | Au | 411.8 | 0.037691726
[7 empty] | In | 336.241 | 0.034584356
[7 empty] | In | 1293.56 | 0.055093795
[7 empty] | Ni | 1377.63 | 0.057539755
[7 empty] | Al | 843.76 | 0.048205295
Note on G1: Author: peak area [counts]
Note on I1: Author: half-life [s]
Note on J1: Author: decay constant
Note on K1: Author: time between end of irradiation and beginning of measurement
Note on L1: Author: total count time
Note on M1: Author: detector efficiency for a given decay line
Note on N1: Author: live-time fraction
Note on O1: Author: gamma intensity
Note on P1: Author: time-zero activity [μCi]